## Sheet1
Sample | Mass in air (g) | Mass in water (g) | Water minus air density (g/cm³) | Air density (g/cm³) | Sample density (g/cm³) | Mean density (g/cm³) | Transverse velocity VT (as recorded) | Longitudinal velocity VL (as recorded) | Poisson's ratio nu (dimensionless) | Mean Poisson's ratio (dimensionless) | Shear modulus (GPa) | Mean shear modulus (GPa) | Young's modulus (GPa) | Mean Young's modulus (GPa) | Poisson's ratio: nu = [1 - 2(VT/VL)^2] / [2 - 2(VT/VL)^2]. The original velocity unit is not specified. The modulus formulas require km/s with density in g/cm³ to yield GPa; the instrument unit remains unverified.
B3 | 39.585 | 24.681 | 0.9966 | 0.0012 | 2.648168 | 2.648461 | 3.899 | 7.085 | 0.2827948 | 0.2828502 | 40.26244 | 40.22115 | 103.2969 | 103.1954
| 41.181 | 25.678 | 0.9966 | 0.0012 | 2.648493 | 2.648461 | 3.897 | 7.077 | 0.2824101 |  | 40.22114 |  | 103.16
| 9.282 | 5.788 | 0.9966 | 0.0012 | 2.648722 | 2.648461 | 3.895 | 7.084 | 0.2833455 |  | 40.17987 |  | 103.1293
B1 | 7.93 | 4.889 | 0.9966 | 0.0012 | 2.600029 | 2.610367 | 3.844 | 6.972 | 0.2816248 | 0.2824064 | 38.57166 | 38.50481 | 98.86879 | 98.75757
| 13.707 | 8.48 | 0.9966 | 0.0012 | 2.61463 | 2.610367 | 3.838 | 6.976 | 0.2829596 |  | 38.45134 |  | 98.66303
| 9.817 | 6.076 | 0.9966 | 0.0012 | 2.616443 | 2.610367 | 3.84 | 6.976 | 0.2826349 |  | 38.49143 |  | 98.7409
B2 | 8.463 | 5.259 | 0.9966 | 0.0012 | 2.633605 | 2.627867 | 3.862 | 7.006 | 0.2817459 | 0.2821704 | 39.19476 | 39.1677 | 100.4754 | 100.4393
| 17.659 | 10.973 | 0.9966 | 0.0012 | 2.63341 | 2.627867 | 3.861 | 7.012 | 0.2824436 |  | 39.17446 |  | 100.4781
| 3.325 | 2.058 | 0.9966 | 0.0012 | 2.616587 | 2.627867 | 3.859 | 7.007 | 0.2823217 |  | 39.13389 |  | 100.3645
B4 | 12.004 | 7.526 | 0.9966 | 0.0012 | 2.672747 | 2.673078 | 3.897 | 7.152 | 0.2888666 | 0.2877882 | 40.595 | 40.74802 | 104.6431 | 104.9494
| 22.772 | 14.281 | 0.9966 | 0.0012 | 2.67398 | 2.673078 | 3.904 | 7.153 | 0.2878698 |  | 40.74097 |  | 104.9381
| 5.846 | 3.665 | 0.9966 | 0.0012 | 2.672508 | 2.673078 | 3.912 | 7.153 | 0.2866281 |  | 40.90811 |  | 105.267
B5 | 12.828 | 8.082 | 0.9966 | 0.0012 | 2.694918 | 2.695116 | 3.923 | 7.202 | 0.289057 | 0.2888015 | 41.47764 | 41.5129 | 106.9341 | 107.0037
| 17.683 | 11.143 | 0.9966 | 0.0012 | 2.69583 | 2.695116 | 3.923 | 7.203 | 0.2891402 |  | 41.47764 |  | 106.941
| 10.859 | 6.841 | 0.9966 | 0.0012 | 2.6946 | 2.695116 | 3.928 | 7.201 | 0.2882074 |  | 41.58344 |  | 107.1362