## Coordination Numbers
| CN0 | CN1 | CN2 | CN3 | CN4 | CN5 | CN6 | CN7 | CN8 | CN9 | CN10 | CN11 | CN12 | CN13 | CN14 | CN15 | Total
Si | 0 | 0 | 0.01995012 | 5.064838 | 1650.84 | 0.07481297 | 0 | 0 | 0 | 0 | 0 | 0 | 0 | 0 | 0 | 0 | 1656
Al | 0 | 0 | 0.002493766 | 5.997506 | 1211.703 | 64.02244 | 2.274314 | 0 | 0 | 0 | 0 | 0 | 0 | 0 | 0 | 0 | 1284
Mg | 0 | 0 | 0.1845387 | 35.49377 | 359.5012 | 268.0524 | 37.64589 | 1.122195 | 0 | 0 | 0 | 0 | 0 | 0 | 0 | 0 | 702
Total | 0 | 0 | 0.2069825 | 46.55611 | 3222.045 | 332.1496 | 39.9202 | 1.122195 | 0 | 0 | 0 | 0 | 0 | 0 | 0 | 0 | 3642

## Oxygen Types
number
Bridge Oxygen | 4571.564
Non Bridge Oxygen | 786.02
Free Oxygen | 19.72818
Tri Oxygen | 562.6883
Total Oxygen | 5940

## Qn Statistics
| Q0 | Q1 | Q2 | Q3 | Q4 | Q5 | Total
Al3 | 4.750623 | 1.229426 | 0.01745636 | 0 | 0 | 0 | 5.997506
Al4 | 8.244389 | 78.7606 | 303.0723 | 490.3791 | 331.2469 | 0 | 1211.703
Al5 | 62.90025 | 1.122195 | 0 | 0 | 0 | 0 | 64.02244
Al6 | 2.274314 | 0 | 0 | 0 | 0 | 0 | 2.274314
Mg3 | 4.74813 | 12.12469 | 15.07232 | 3.548628 | 0 | 0 | 35.49377
Mg4 | 26.06484 | 67.29925 | 127.9352 | 110.1696 | 28.03242 | 0 | 359.5012
Mg5 | 2.770574 | 23.68579 | 50.53865 | 83.62344 | 74.09476 | 33.33915 | 268.0524
Mg6 | 1.004988 | 1.705736 | 4.812968 | 6.628429 | 9.356608 | 9.543641 | 33.05237
Mg7 | 0 | 0 | 0.2842893 | 0.02493766 | 0.03740648 | 0.4314214 | 0.7780549
Si4 | 0.9775561 | 11.50374 | 168.1047 | 580.0948 | 890.1596 | 0 | 1650.84
Si3 | 0.007481297 | 0.3566085 | 1.319202 | 3.381546 | 0 | 0 | 5.064838
Mg2 | 0.1346633 | 0.04239401 | 0.007481297 | 0 | 0 | 0 | 0.1845387
Si5 | 0 | 0 | 0.004987531 | 0 | 0.06982544 | 0 | 0.07481297
Si2 | 0 | 0.007481297 | 0.01246883 | 0 | 0 | 0 | 0.01995012
Al2 | 0.002493766 | 0 | 0 | 0 | 0 | 0 | 0.002493766
Total | 113.8803 | 197.8379 | 671.182 | 1277.85 | 1332.998 | 43.31421 | 3637.062

## Detailed Qn Statistics
Si Configuration | Si Count | Si Percentage (%) | Al Configuration | Al Count | Al Percentage (%)
Q0(0Al) | 0.9775561 | 0.05921566 | Q0(0Si) | 8.244389 | 0.6803967
Q1(0Al) | 6.057357 | 0.3669256 | Q1(0Si) | 24.19202 | 1.99653
Q1(1Al) | 5.446384 | 0.3299158 | Q1(1Si) | 54.56858 | 4.503461
Q2(0Al) | 47.51372 | 2.878153 | Q2(0Si) | 32.77057 | 2.704505
Q2(1Al) | 87.5187 | 5.301464 | Q2(1Si) | 124.4963 | 10.27448
Q2(2Al) | 33.07232 | 2.003363 | Q2(2Si) | 145.8055 | 12.0331
Q3(0Al) | 96.12469 | 5.822773 | Q3(0Si) | 11.47382 | 0.9469163
Q3(1Al) | 244.1995 | 14.79244 | Q3(1Si) | 80.5187 | 6.645084
Q3(2Al) | 182.414 | 11.04976 | Q3(2Si) | 210.9377 | 17.40836
Q3(3Al) | 57.35661 | 3.474388 | Q3(3Si) | 187.4489 | 15.46987
Q4(0Al) | 100.8828 | 6.110996 | Q4(0Si) | 4.32419 | 0.3568687
Q4(1Al) | 284.2519 | 17.21862 | Q4(1Si) | 29.62095 | 2.444571
Q4(2Al) | 317.7007 | 19.24479 | Q4(2Si) | 93.31172 | 7.700872
Q4(3Al) | 161.4239 | 9.778289 | Q4(3Si) | 119.8878 | 9.894154
Q4(4Al) | 25.90025 | 1.568913 | Q4(4Si) | 84.10224 | 6.940829
Total | 1650.84 | 100 | Total | 1211.703 | 100

## Net Link
number
Al4-O-Al4 | 513.8603
Al4-O-Si4 | 2447.733
Si4-O-Si4 | 1597.12
Al4-O-Si3 | 5.421446
Si3-O-Si4 | 6.506234
Si3-O-Si3 | 0.6009975
Al4-O-Si5 | 0.1396509
Si4-O-Si5 | 0.1496259
Al4-O-Si2 | 0.01496259
Si2-O-Si4 | 0.007481297
Si2-O-Si3 | 0.009975062
Total | 4571.564

## Three Bonding Oxygen Statistics
number
Al4-O-Al4-O-Al4 | 157.9476
Al4-O-Al4-O-Al5 | 55.33416
Al4-O-Al4-O-Al6 | 3.21197
Al4-O-Al4-O-Si4 | 232.0723
Al4-O-Al5-O-Al5 | 5.895262
Al4-O-Al5-O-Si4 | 61.65835
Al4-O-Al6-O-Si4 | 3.127182
Al4-O-Si4-O-Si4 | 33.1596
Al5-O-Al5-O-Si4 | 4.226933
Al5-O-Si4-O-Si4 | 3.985037
Al5-O-Al5-O-Al5 | 0.8877805
Al4-O-Al5-O-Si3 | 0.1197007
Al5-O-Al5-O-Si3 | 0.01246883
Al4-O-Al5-O-Al6 | 0.1571072
Al4-O-Al4-O-Si3 | 0.3216958
Al4-O-Si3-O-Si4 | 0.03740648
Al5-O-Al6-O-Si4 | 0.4588529
Al5-O-Si3-O-Si4 | 0.03491272
Al4-O-Al4-O-Si2 | 0.002493766
Al4-O-Al5-O-Si2 | 0.002493766
Al4-O-Al6-O-Si3 | 0.007481297
Al4-O-Al5-O-Si5 | 0.004987531
Al5-O-Al6-O-Si3 | 0.01995012
Al5-O-Al5-O-Al6 | 0.002493766
Total | 562.6883

## Non-Bridge Modifiers
count
Mg | 618.1646
Total | 618.1646

## Detailed Tri Oxygen in AlO
AlO Type | Tri Oxygen Count | AlO Count | Tri Oxygen Total | Avg Tri per AlO
AlO4 | Average per File | 1211.703 | 1159.898 | 0.9572457
AlO4 | 0 | 407.5761 | 0 | 0
AlO4 | 1 | 506.5486 | 506.5486 | 1
AlO4 | 2 | 241.1621 | 482.3242 | 2
AlO4 | 3 | 54.6409 | 163.9227 | 3
AlO4 | 4 | 1.775561 | 7.102244 | 4
AlO5 | Average per File | 64.02244 | 144.7132 | 2.260351
AlO5 | 0 | 3.735661 | 0 | 0
AlO5 | 1 | 10.87032 | 10.87032 | 1
AlO5 | 2 | 22.36409 | 44.72818 | 2
AlO5 | 3 | 19.96758 | 59.90274 | 3
AlO5 | 4 | 6.21197 | 24.84788 | 4
AlO5 | 5 | 0.872818 | 4.36409 | 5
AlO6 | Average per File | 2.274314 | 6.985037 | 3.071272
AlO6 | 0 | 0.002493766 | 0 | 0
AlO6 | 1 | 0.01745636 | 0.01745636 | 1
AlO6 | 2 | 0.0723192 | 0.1446384 | 2
AlO6 | 3 | 1.922693 | 5.76808 | 3
AlO6 | 4 | 0.2418953 | 0.967581 | 4
AlO6 | 5 | 0.01745636 | 0.0872818 | 5
AlO6 | 6 | 0 | 0 | 6

## Distributions (Mg)
Distance (Å) | AlO4 Probability | AlO5 Probability | Three Oxygen Probability
0.01 | 0 | 0 | 0
0.03 | 0 | 0 | 0
0.05 | 0 | 0 | 0
0.07 | 0 | 0 | 0
0.09 | 0 | 0 | 0
0.11 | 0 | 0 | 0
0.13 | 0 | 0 | 0
0.15 | 0 | 0 | 0
0.17 | 0 | 0 | 0
0.19 | 0 | 0 | 0
0.21 | 0 | 0 | 0
0.23 | 0 | 0 | 0
0.25 | 0 | 0 | 0
0.27 | 0 | 0 | 0
0.29 | 0 | 0 | 0
0.31 | 0 | 0 | 0
0.33 | 0 | 0 | 0
0.35 | 0 | 0 | 0
0.37 | 0 | 0 | 0
0.39 | 0 | 0 | 0
0.41 | 0 | 0 | 0
0.43 | 0 | 0 | 0
0.45 | 0 | 0 | 0
0.47 | 0 | 0 | 0
0.49 | 0 | 0 | 0
0.51 | 0 | 0 | 0
0.53 | 0 | 0 | 0
0.55 | 0 | 0 | 0
0.57 | 0 | 0 | 0
0.59 | 0 | 0 | 0
0.61 | 0 | 0 | 0
0.63 | 0 | 0 | 0
0.65 | 0 | 0 | 0
0.67 | 0 | 0 | 0
0.69 | 0 | 0 | 0
0.71 | 0 | 0 | 0
0.73 | 0 | 0 | 0
0.75 | 0 | 0 | 0
0.77 | 0 | 0 | 0
0.79 | 0 | 0 | 0
0.81 | 0 | 0 | 0
0.83 | 0 | 0 | 0
0.85 | 0 | 0 | 0
0.87 | 0 | 0 | 0
0.89 | 0 | 0 | 0
0.91 | 0 | 0 | 0
0.93 | 0 | 0 | 0
0.95 | 0 | 0 | 0
0.97 | 0 | 0 | 0
0.99 | 0 | 0 | 0
1.01 | 0 | 0 | 0
1.03 | 0 | 0 | 0
1.05 | 0 | 0 | 0
1.07 | 0 | 0 | 0
1.09 | 0 | 0 | 0
1.11 | 0 | 0 | 0
1.13 | 0 | 0 | 0
1.15 | 0 | 0 | 0
1.17 | 0 | 0 | 0
1.19 | 0 | 0 | 0
1.21 | 0 | 0 | 0
1.23 | 0 | 0 | 0
1.25 | 0 | 0 | 0
1.27 | 0 | 0 | 0
1.29 | 0 | 0 | 0
1.31 | 0 | 0 | 0
1.33 | 0 | 0 | 0
1.35 | 0 | 0 | 0
1.37 | 0 | 0 | 0
1.39 | 0 | 0 | 0
1.41 | 0 | 0 | 0
1.43 | 0 | 0 | 0
1.45 | 0 | 0 | 0
1.47 | 0 | 0 | 0
1.49 | 0 | 0 | 0
1.51 | 0 | 0 | 0
1.53 | 0 | 0 | 0
1.55 | 0 | 0 | 0
1.57 | 0 | 0 | 0
1.59 | 0 | 0 | 0
1.61 | 0 | 0 | 0
1.63 | 0 | 0 | 0
1.65 | 0 | 0 | 0
1.67 | 0 | 0 | 0
1.69 | 0 | 0 | 0
1.71 | 0 | 0 | 0
1.73 | 0 | 0 | 0
1.75 | 0 | 0 | 0
1.77 | 0 | 0 | 0
1.79 | 0 | 0 | 0
1.81 | 0 | 0 | 0
1.83 | 0 | 0 | 0.0001187507
1.85 | 0 | 0 | 0.0004333433
1.87 | 0 | 0 | 0.0002266536
1.89 | 0 | 0 | 0.0005295812
1.91 | 0 | 0 | 0.0009214447
1.93 | 0 | 0 | 0.001385982
1.95 | 0 | 0 | 0.001502735
1.97 | 0 | 0 | 0.002337452
1.99 | 0 | 0 | 0.003132879
2.01 | 0 | 0 | 0.003883889
2.03 | 0 | 0 | 0.00462445
2.05 | 0 | 0 | 0.005836838
2.07 | 0 | 0 | 0.007450181
2.09 | 0 | 0 | 0.008100367
2.11 | 0 | 0 | 0.009380203
2.13 | 0 | 0 | 0.0106177
2.15 | 0 | 0 | 0.01207231
2.17 | 0 | 0 | 0.01158856
2.19 | 0 | 0 | 0.01371725
2.21 | 0.002493766 | 0 | 0.01420462
2.23 | 0 | 0 | 0.01444464
2.25 | 0.007481297 | 0 | 0.01610479
2.27 | 0.009975062 | 0 | 0.01666083
2.29 | 0.009975062 | 0 | 0.01733368
2.31 | 0.02992519 | 0 | 0.01711866
2.33 | 0.06483791 | 0 | 0.01780206
2.35 | 0.1371571 | 0 | 0.02015365
2.37 | 0.159601 | 0.002493766 | 0.01981088
2.39 | 0.2369077 | 0 | 0.02299149
2.41 | 0.3316708 | 0.004987531 | 0.02324252
2.43 | 0.394015 | 0.004987531 | 0.02476112
2.45 | 0.5365752 | 0.009559435 | 0.02660381
2.47 | 0.6300914 | 0.008312552 | 0.02609375
2.49 | 0.7416874 | 0.01392352 | 0.0294159
2.51 | 0.844389 | 0.02044888 | 0.03002577
2.53 | 0.9166192 | 0.03259114 | 0.0317541
2.55 | 0.9277382 | 0.0271385 | 0.03013166
2.57 | 0.9617759 | 0.02908224 | 0.03529078
2.59 | 0.9710876 | 0.02329629 | 0.03878542
2.61 | 0.9619626 | 0.03171935 | 0.03774335
2.63 | 0.9597185 | 0.03296799 | 0.03935141
2.65 | 0.9581062 | 0.03277462 | 0.04256497
2.67 | 0.9540673 | 0.0365245 | 0.04222911
2.69 | 0.9481793 | 0.04463985 | 0.04550266
2.71 | 0.9473844 | 0.04244569 | 0.04190029
2.73 | 0.9404246 | 0.05100394 | 0.04560403
2.75 | 0.941487 | 0.05243121 | 0.0474188
2.77 | 0.9318554 | 0.06228026 | 0.05039654
2.79 | 0.9256798 | 0.06831083 | 0.05351243
2.81 | 0.9258192 | 0.06979918 | 0.05585705
2.83 | 0.9226462 | 0.07458107 | 0.04994666
2.85 | 0.9251257 | 0.07157171 | 0.05560441
2.87 | 0.9248152 | 0.0728665 | 0.05995014
2.89 | 0.9210356 | 0.07648812 | 0.05779512
2.91 | 0.9251707 | 0.07247744 | 0.06433896
2.93 | 0.9225393 | 0.07565288 | 0.06036671
2.95 | 0.9279404 | 0.06993328 | 0.06306921
2.97 | 0.9274269 | 0.07009543 | 0.06511175
2.99 | 0.930964 | 0.06584385 | 0.06417521
3.01 | 0.931981 | 0.06409433 | 0.0601
3.03 | 0.9351224 | 0.06016251 | 0.06829005
3.05 | 0.9392016 | 0.05667871 | 0.06252854
3.07 | 0.9424854 | 0.05390129 | 0.06305013
3.09 | 0.940512 | 0.05493055 | 0.06347518
3.11 | 0.9445831 | 0.05026235 | 0.06648444
3.13 | 0.9430314 | 0.05245059 | 0.06406523
3.15 | 0.9479644 | 0.04803146 | 0.06655855
3.17 | 0.945456 | 0.05049359 | 0.06515186
3.19 | 0.9495549 | 0.04668328 | 0.06701271
3.21 | 0.9443205 | 0.05239197 | 0.06630832
3.23 | 0.94509 | 0.05128434 | 0.06916878
3.25 | 0.9442104 | 0.05200099 | 0.06901257
3.27 | 0.9423595 | 0.05329553 | 0.07217901
3.29 | 0.9466183 | 0.04953208 | 0.07105328
3.31 | 0.9470483 | 0.04862642 | 0.07063409
3.33 | 0.9451742 | 0.04974225 | 0.07612285
3.35 | 0.9486964 | 0.04640396 | 0.07683973
3.37 | 0.9497231 | 0.04461012 | 0.07942759
3.39 | 0.9481011 | 0.04723929 | 0.08129397
3.41 | 0.9462141 | 0.04757572 | 0.08240943
3.43 | 0.9436496 | 0.04983428 | 0.08362253
3.45 | 0.9486264 | 0.04443809 | 0.08475575
3.47 | 0.9465 | 0.04719775 | 0.08623799
3.49 | 0.9486193 | 0.04576787 | 0.08831583
3.51 | 0.9492801 | 0.0452238 | 0.08858797
3.53 | 0.9506235 | 0.04373523 | 0.08839087
3.55 | 0.9478275 | 0.04659067 | 0.09198517
3.57 | 0.9456091 | 0.04962765 | 0.09197252
3.59 | 0.9473913 | 0.04777617 | 0.09202315
3.61 | 0.9400906 | 0.0521904 | 0.09701535
3.63 | 0.941115 | 0.05189658 | 0.09669922
3.65 | 0.9428306 | 0.05094001 | 0.1013593
3.67 | 0.9486136 | 0.04575699 | 0.1017813
3.69 | 0.9492387 | 0.04517692 | 0.1043087
3.71 | 0.9427407 | 0.05124689 | 0.102676
3.73 | 0.9528657 | 0.04329282 | 0.106083
3.75 | 0.9509417 | 0.04330782 | 0.1055997
3.77 | 0.9456054 | 0.04765204 | 0.1042368
3.79 | 0.9548807 | 0.04072887 | 0.1057061
3.81 | 0.9538371 | 0.04109359 | 0.1019661
3.83 | 0.9611111 | 0.03519145 | 0.1020114
3.85 | 0.9530928 | 0.04088813 | 0.09773202
3.87 | 0.9565328 | 0.03891644 | 0.09860135
3.89 | 0.9530526 | 0.04109033 | 0.09672499
3.91 | 0.9594464 | 0.0367838 | 0.09641914
3.93 | 0.9539977 | 0.04019437 | 0.09475783
3.95 | 0.9586699 | 0.03704869 | 0.09110285
3.97 | 0.9537333 | 0.04228232 | 0.09264542
3.99 | 0.9553953 | 0.03913556 | 0.08952067
4.01 | 0.9567662 | 0.03896674 | 0.08956002
4.03 | 0.9588536 | 0.03717227 | 0.09157133
4.05 | 0.9608609 | 0.03528977 | 0.08935352
4.07 | 0.9699215 | 0.02609721 | 0.0906184
4.09 | 0.9696644 | 0.02683841 | 0.08964099
4.11 | 0.9686385 | 0.0271531 | 0.09044543
4.13 | 0.9734391 | 0.02439243 | 0.09390707
4.15 | 0.973813 | 0.02259611 | 0.09434454
4.17 | 0.9720731 | 0.02326886 | 0.0941441
4.19 | 0.9741311 | 0.02190596 | 0.09548666
4.21 | 0.9732707 | 0.02276449 | 0.09704507
4.23 | 0.9725715 | 0.02355789 | 0.09777521
4.25 | 0.9726404 | 0.02238675 | 0.1013269
4.27 | 0.9719156 | 0.02348105 | 0.1005732
4.29 | 0.971266 | 0.02156951 | 0.09830686
4.31 | 0.9697218 | 0.02361063 | 0.09677107
4.33 | 0.9706646 | 0.0237237 | 0.1013109
4.35 | 0.9707931 | 0.02269498 | 0.09927539
4.37 | 0.9674606 | 0.02674297 | 0.09766476
4.39 | 0.9665449 | 0.02631349 | 0.09856751
4.41 | 0.9632093 | 0.02977971 | 0.09588032
4.43 | 0.9626432 | 0.02911906 | 0.09702089
4.45 | 0.9608969 | 0.03056756 | 0.09649041
4.47 | 0.9637064 | 0.03087379 | 0.0947452
4.49 | 0.9614901 | 0.03012428 | 0.09742069
4.51 | 0.9626812 | 0.03048459 | 0.09761205
4.53 | 0.9568297 | 0.03590556 | 0.09711388
4.55 | 0.958743 | 0.03497653 | 0.09814093
4.57 | 0.9572556 | 0.03642454 | 0.1014908
4.59 | 0.9586814 | 0.03373892 | 0.09938746
4.61 | 0.9579889 | 0.03485743 | 0.1009373
4.63 | 0.9523848 | 0.04015295 | 0.100241
4.65 | 0.9568564 | 0.0360146 | 0.1031452
4.67 | 0.9519955 | 0.04108212 | 0.1047246
4.69 | 0.9534312 | 0.03891724 | 0.1058072
4.71 | 0.9524928 | 0.04048065 | 0.105613
4.73 | 0.9470223 | 0.04441765 | 0.1070585
4.75 | 0.9486515 | 0.0435457 | 0.1097955
4.77 | 0.9454406 | 0.04752221 | 0.1098905
4.79 | 0.9439558 | 0.04776139 | 0.111723
4.81 | 0.9417775 | 0.05021445 | 0.1087109
4.83 | 0.9390272 | 0.05411325 | 0.1098426
4.85 | 0.9392136 | 0.05357543 | 0.110437
4.87 | 0.9398847 | 0.05366653 | 0.1088235
4.89 | 0.9392662 | 0.05354284 | 0.1079152
4.91 | 0.93657 | 0.05759329 | 0.1101237
4.93 | 0.9418166 | 0.05191559 | 0.1093817
4.95 | 0.9405098 | 0.05397604 | 0.106211
4.97 | 0.9410725 | 0.05216829 | 0.1044666
4.99 | 0.9395186 | 0.05212331 | 0.1056526