## Coordination Numbers
| CN0 | CN1 | CN2 | CN3 | CN4 | CN5 | CN6 | CN7 | CN8 | CN9 | CN10 | CN11 | CN12 | CN13 | CN14 | CN15 | Total
Si | 0 | 0 | 0.04738155 | 4.264339 | 1591.192 | 0.4962594 | 0 | 0 | 0 | 0 | 0 | 0 | 0 | 0 | 0 | 0 | 1596
Al | 0 | 0 | 0.01745636 | 5.690773 | 1306.803 | 87.41397 | 4.074813 | 0 | 0 | 0 | 0 | 0 | 0 | 0 | 0 | 0 | 1404
Mg | 0 | 0.002493766 | 0.234414 | 38.03242 | 351.783 | 269.202 | 41.61097 | 1.134663 | 0 | 0 | 0 | 0 | 0 | 0 | 0 | 0 | 702
Total | 0 | 0.002493766 | 0.2992519 | 47.98753 | 3249.778 | 357.1122 | 45.68579 | 1.134663 | 0 | 0 | 0 | 0 | 0 | 0 | 0 | 0 | 3702

## Oxygen Types
number
Bridge Oxygen | 4561.055
Non Bridge Oxygen | 784.4289
Free Oxygen | 20.25935
Tri Oxygen | 634.2569
Total Oxygen | 6000

## Qn Statistics
| Q0 | Q1 | Q2 | Q3 | Q4 | Q5 | Total
Al3 | 2.880299 | 2.785536 | 0.02493766 | 0 | 0 | 0 | 5.690773
Al4 | 9.695761 | 94.94264 | 340.4988 | 531.2494 | 330.4165 | 0 | 1306.803
Al5 | 86.6384 | 0.7755611 | 0 | 0 | 0 | 0 | 87.41397
Al6 | 4.072319 | 0.002493766 | 0 | 0 | 0 | 0 | 4.074813
Mg3 | 6.645885 | 12.65087 | 15.53367 | 3.201995 | 0 | 0 | 38.03242
Mg4 | 14.38653 | 65.63342 | 124.6434 | 106.4439 | 40.67581 | 0 | 351.783
Mg5 | 4.187032 | 12.50623 | 51.61596 | 88.5611 | 72.40399 | 39.92768 | 269.202
Mg6 | 0.1296758 | 1.531172 | 3.236908 | 8.962594 | 11.03741 | 11.52369 | 36.42145
Si4 | 0.9725686 | 21.62594 | 155.3092 | 568.1546 | 845.1297 | 0 | 1591.192
Mg7 | 0 | 0 | 0 | 0.03241895 | 0.07481297 | 0.05735661 | 0.1645885
Mg2 | 0.09975062 | 0.1346633 | 0 | 0 | 0 | 0 | 0.234414
Si3 | 0.009975062 | 0.2892768 | 1.229426 | 2.735661 | 0 | 0 | 4.264339
Si5 | 0 | 0 | 0 | 0 | 0 | 0.4962594 | 0.4962594
Si2 | 0 | 0.002493766 | 0.04488778 | 0 | 0 | 0 | 0.04738155
Al2 | 0.01745636 | 0 | 0 | 0 | 0 | 0 | 0.01745636
Mg1 | 0.002493766 | 0 | 0 | 0 | 0 | 0 | 0.002493766
Total | 129.7382 | 212.8803 | 692.1372 | 1309.342 | 1299.738 | 52.00499 | 3695.84

## Detailed Qn Statistics
Si Configuration | Si Count | Si Percentage (%) | Al Configuration | Al Count | Al Percentage (%)
Q0(0Al) | 0.9725686 | 0.06112201 | Q0(0Si) | 9.695761 | 0.7419451
Q1(0Al) | 10.49377 | 0.6594908 | Q1(0Si) | 32.66085 | 2.499294
Q1(1Al) | 11.13217 | 0.699612 | Q1(1Si) | 62.2818 | 4.765967
Q2(0Al) | 43.64339 | 2.742811 | Q2(0Si) | 35.41895 | 2.710351
Q2(1Al) | 67.12219 | 4.218359 | Q2(1Si) | 156.0948 | 11.94478
Q2(2Al) | 44.54364 | 2.799388 | Q2(2Si) | 148.985 | 11.40073
Q3(0Al) | 97.7606 | 6.143859 | Q3(0Si) | 22.91022 | 1.753151
Q3(1Al) | 226.5262 | 14.23626 | Q3(1Si) | 116.4364 | 8.91002
Q3(2Al) | 168.5262 | 10.59119 | Q3(2Si) | 235.0549 | 17.98702
Q3(3Al) | 75.34165 | 4.734919 | Q3(3Si) | 156.8479 | 12.00241
Q4(0Al) | 77.45137 | 4.867506 | Q4(0Si) | 2.426434 | 0.1856771
Q4(1Al) | 267.1272 | 16.78787 | Q4(1Si) | 29.10723 | 2.227362
Q4(2Al) | 292.0349 | 18.35322 | Q4(2Si) | 101.5511 | 7.770959
Q4(3Al) | 174.9102 | 10.9924 | Q4(3Si) | 127.6758 | 9.770089
Q4(4Al) | 33.60599 | 2.112001 | Q4(4Si) | 69.65586 | 5.33025
Total | 1591.192 | 100 | Total | 1306.803 | 100

## Net Link
number
Al4-O-Al4 | 609.419
Al4-O-Si4 | 2467.297
Si4-O-Si4 | 1471.142
Al4-O-Si3 | 4.688279
Al4-O-Si5 | 0.4962594
Si3-O-Si3 | 0.3117207
Si3-O-Si4 | 5.623441
Si4-O-Si5 | 1.985037
Al4-O-Si2 | 0.03491272
Si2-O-Si3 | 0.01995012
Si2-O-Si4 | 0.03740648
Total | 4561.055

## Three Bonding Oxygen Statistics
number
Al4-O-Al4-O-Al4 | 196.7431
Al4-O-Al4-O-Al5 | 72.73566
Al4-O-Al4-O-Al6 | 2.785536
Al4-O-Al4-O-Si4 | 229.9526
Al4-O-Al5-O-Al5 | 11.46135
Al4-O-Al5-O-Al6 | 0.5461347
Al4-O-Al5-O-Si4 | 79.79551
Al4-O-Al6-O-Si4 | 5.401496
Al4-O-Si4-O-Si4 | 23.69077
Al5-O-Al5-O-Si4 | 5.117207
Al5-O-Al6-O-Si4 | 0.9301746
Al5-O-Si4-O-Si4 | 3.832918
Al4-O-Al4-O-Si3 | 0.3865337
Al5-O-Si3-O-Si4 | 0.02743142
Al5-O-Al5-O-Al5 | 0.4962594
Al6-O-Si4-O-Si4 | 0.2543641
Al4-O-Al5-O-Si3 | 0.05985037
Al4-O-Si3-O-Si4 | 0.03491272
Al4-O-Si3-O-Si3 | 0.004987531
Total | 634.2569

## Non-Bridge Modifiers
count
Mg | 605.1397
Total | 605.1397

## Detailed Tri Oxygen in AlO
AlO Type | Tri Oxygen Count | AlO Count | Tri Oxygen Total | Avg Tri per AlO
AlO4 | Average per File | 1306.803 | 1322.945 | 1.012352
AlO4 | 0 | 410.7307 | 0 | 0
AlO4 | 1 | 536.8105 | 536.8105 | 1
AlO4 | 2 | 294.6185 | 589.2369 | 2
AlO4 | 3 | 61.67581 | 185.0274 | 3
AlO4 | 4 | 2.967581 | 11.87032 | 4
AlO5 | Average per File | 87.41397 | 192.5736 | 2.203007
AlO5 | 0 | 3.955112 | 0 | 0
AlO5 | 1 | 17.5586 | 17.5586 | 1
AlO5 | 2 | 31.5985 | 63.19701 | 2
AlO5 | 3 | 25.69077 | 77.07232 | 3
AlO5 | 4 | 8.309227 | 33.23691 | 4
AlO5 | 5 | 0.3017456 | 1.508728 | 5
AlO6 | Average per File | 4.074813 | 9.917706 | 2.433905
AlO6 | 0 | 0 | 0 | 0
AlO6 | 1 | 0 | 0 | 1
AlO6 | 2 | 2.698254 | 5.396509 | 2
AlO6 | 3 | 0.9850374 | 2.955112 | 3
AlO6 | 4 | 0.3915212 | 1.566085 | 4
AlO6 | 5 | 0 | 0 | 5
AlO6 | 6 | 0 | 0 | 6

## Distributions (Mg)
Distance (Å) | AlO4 Probability | AlO5 Probability | Three Oxygen Probability
0.01 | 0 | 0 | 0
0.03 | 0 | 0 | 0
0.05 | 0 | 0 | 0
0.07 | 0 | 0 | 0
0.09 | 0 | 0 | 0
0.11 | 0 | 0 | 0
0.13 | 0 | 0 | 0
0.15 | 0 | 0 | 0
0.17 | 0 | 0 | 0
0.19 | 0 | 0 | 0
0.21 | 0 | 0 | 0
0.23 | 0 | 0 | 0
0.25 | 0 | 0 | 0
0.27 | 0 | 0 | 0
0.29 | 0 | 0 | 0
0.31 | 0 | 0 | 0
0.33 | 0 | 0 | 0
0.35 | 0 | 0 | 0
0.37 | 0 | 0 | 0
0.39 | 0 | 0 | 0
0.41 | 0 | 0 | 0
0.43 | 0 | 0 | 0
0.45 | 0 | 0 | 0
0.47 | 0 | 0 | 0
0.49 | 0 | 0 | 0
0.51 | 0 | 0 | 0
0.53 | 0 | 0 | 0
0.55 | 0 | 0 | 0
0.57 | 0 | 0 | 0
0.59 | 0 | 0 | 0
0.61 | 0 | 0 | 0
0.63 | 0 | 0 | 0
0.65 | 0 | 0 | 0
0.67 | 0 | 0 | 0
0.69 | 0 | 0 | 0
0.71 | 0 | 0 | 0
0.73 | 0 | 0 | 0
0.75 | 0 | 0 | 0
0.77 | 0 | 0 | 0
0.79 | 0 | 0 | 0
0.81 | 0 | 0 | 0
0.83 | 0 | 0 | 0
0.85 | 0 | 0 | 0
0.87 | 0 | 0 | 0
0.89 | 0 | 0 | 0
0.91 | 0 | 0 | 0
0.93 | 0 | 0 | 0
0.95 | 0 | 0 | 0
0.97 | 0 | 0 | 0
0.99 | 0 | 0 | 0
1.01 | 0 | 0 | 0
1.03 | 0 | 0 | 0
1.05 | 0 | 0 | 0
1.07 | 0 | 0 | 0
1.09 | 0 | 0 | 0
1.11 | 0 | 0 | 0
1.13 | 0 | 0 | 0
1.15 | 0 | 0 | 0
1.17 | 0 | 0 | 0
1.19 | 0 | 0 | 0
1.21 | 0 | 0 | 0
1.23 | 0 | 0 | 0
1.25 | 0 | 0 | 0
1.27 | 0 | 0 | 0
1.29 | 0 | 0 | 0
1.31 | 0 | 0 | 0
1.33 | 0 | 0 | 0
1.35 | 0 | 0 | 0
1.37 | 0 | 0 | 0
1.39 | 0 | 0 | 0
1.41 | 0 | 0 | 0
1.43 | 0 | 0 | 0
1.45 | 0 | 0 | 0
1.47 | 0 | 0 | 0
1.49 | 0 | 0 | 0
1.51 | 0 | 0 | 0
1.53 | 0 | 0 | 0
1.55 | 0 | 0 | 0
1.57 | 0 | 0 | 0
1.59 | 0 | 0 | 0
1.61 | 0 | 0 | 0
1.63 | 0 | 0 | 0
1.65 | 0 | 0 | 0
1.67 | 0 | 0 | 0
1.69 | 0 | 0 | 0
1.71 | 0 | 0 | 0
1.73 | 0 | 0 | 0
1.75 | 0 | 0 | 0
1.77 | 0 | 0 | 0
1.79 | 0 | 0 | 0
1.81 | 0 | 0 | 0.0003740648
1.83 | 0 | 0 | 0.0001246883
1.85 | 0 | 0 | 0.0005284013
1.87 | 0 | 0 | 0.0007329654
1.89 | 0 | 0 | 0.0008760489
1.91 | 0 | 0 | 0.001262525
1.93 | 0 | 0 | 0.001831116
1.95 | 0 | 0 | 0.002589021
1.97 | 0 | 0 | 0.002849123
1.99 | 0 | 0 | 0.003298923
2.01 | 0 | 0 | 0.004737907
2.03 | 0 | 0 | 0.004700999
2.05 | 0 | 0 | 0.005526019
2.07 | 0 | 0 | 0.005979702
2.09 | 0 | 0 | 0.006371126
2.11 | 0 | 0 | 0.007265597
2.13 | 0 | 0 | 0.007865263
2.15 | 0 | 0 | 0.008842853
2.17 | 0 | 0 | 0.00826163
2.19 | 0 | 0 | 0.01015669
2.21 | 0 | 0 | 0.01076035
2.23 | 0 | 0 | 0.01234276
2.25 | 0 | 0 | 0.01270914
2.27 | 0 | 0 | 0.01259108
2.29 | 0 | 0 | 0.01702137
2.31 | 0.002493766 | 0 | 0.01397939
2.33 | 0.002493766 | 0 | 0.01688464
2.35 | 0.01745636 | 0 | 0.0174962
2.37 | 0.01995012 | 0 | 0.01850702
2.39 | 0.02992519 | 0.004987531 | 0.02051885
2.41 | 0.05610973 | 0.01620948 | 0.01840955
2.43 | 0.1334165 | 0.01371571 | 0.01991248
2.45 | 0.2369077 | 0.01246883 | 0.02275822
2.47 | 0.4501247 | 0.0286783 | 0.02878436
2.49 | 0.5878637 | 0.05594347 | 0.02965544
2.51 | 0.7749792 | 0.06022444 | 0.02738003
2.53 | 0.8837252 | 0.06839449 | 0.03137997
2.55 | 0.8903593 | 0.08002424 | 0.03383969
2.57 | 0.9293185 | 0.06029578 | 0.03617621
2.59 | 0.937575 | 0.05702669 | 0.04079015
2.61 | 0.9378934 | 0.05369984 | 0.03799071
2.63 | 0.9450811 | 0.04586767 | 0.03903519
2.65 | 0.9354343 | 0.05554492 | 0.03871889
2.67 | 0.9345806 | 0.05603859 | 0.04426902
2.69 | 0.9333842 | 0.05746491 | 0.0391152
2.71 | 0.937207 | 0.05280228 | 0.04151038
2.73 | 0.9292796 | 0.06110134 | 0.04481588
2.75 | 0.9226331 | 0.06570449 | 0.04466045
2.77 | 0.9100766 | 0.07879464 | 0.04540074
2.79 | 0.9057351 | 0.08236104 | 0.04786687
2.81 | 0.9043033 | 0.08569563 | 0.04727224
2.83 | 0.898831 | 0.08990555 | 0.04852811
2.85 | 0.8928781 | 0.09800953 | 0.04824906
2.87 | 0.8932616 | 0.09803344 | 0.05136218
2.89 | 0.8946736 | 0.09785447 | 0.05299503
2.91 | 0.8960905 | 0.09749586 | 0.05438064
2.93 | 0.9023415 | 0.09227886 | 0.0562554
2.95 | 0.9082332 | 0.08760558 | 0.05929019
2.97 | 0.9083255 | 0.08720603 | 0.06170599
2.99 | 0.918988 | 0.07833837 | 0.06915292
3.01 | 0.9207288 | 0.07593403 | 0.07124829
3.03 | 0.9268814 | 0.07045384 | 0.07334928
3.05 | 0.9336745 | 0.06369205 | 0.07884025
3.07 | 0.9376122 | 0.05856538 | 0.07887504
3.09 | 0.9394228 | 0.05753624 | 0.0818825
3.11 | 0.9416099 | 0.05499458 | 0.08356353
3.13 | 0.9440473 | 0.05326984 | 0.0847259
3.15 | 0.9440701 | 0.05232795 | 0.0860026
3.17 | 0.9445024 | 0.05165097 | 0.08982759
3.19 | 0.9455028 | 0.05091774 | 0.09368092
3.21 | 0.9427954 | 0.05297475 | 0.09410258
3.23 | 0.9461983 | 0.04992931 | 0.09723506
3.25 | 0.9452119 | 0.05059332 | 0.102723
3.27 | 0.9448889 | 0.0507619 | 0.09897979
3.29 | 0.945431 | 0.04915929 | 0.1012544
3.31 | 0.9407942 | 0.05375861 | 0.1010508
3.33 | 0.9371118 | 0.05631732 | 0.1035188
3.35 | 0.9374607 | 0.0559985 | 0.1047466
3.37 | 0.9363445 | 0.05697213 | 0.1052303
3.39 | 0.9351082 | 0.05747881 | 0.1052663
3.41 | 0.9320313 | 0.06059914 | 0.1080928
3.43 | 0.928702 | 0.06305574 | 0.1075117
3.45 | 0.926403 | 0.06587178 | 0.1082918
3.47 | 0.9247331 | 0.06705157 | 0.1083464
3.49 | 0.9255243 | 0.06653078 | 0.115392
3.51 | 0.9192433 | 0.07283781 | 0.1146042
3.53 | 0.9214466 | 0.07060149 | 0.1209952
3.55 | 0.9207534 | 0.07146334 | 0.1183732
3.57 | 0.9229788 | 0.06948602 | 0.1189753
3.59 | 0.9186465 | 0.0736458 | 0.118399
3.61 | 0.9183695 | 0.07356496 | 0.1196768
3.63 | 0.918612 | 0.07319885 | 0.1175327
3.65 | 0.9153028 | 0.07626835 | 0.1185915
3.67 | 0.9210759 | 0.07072239 | 0.1198518
3.69 | 0.9205951 | 0.07233486 | 0.1203253
3.71 | 0.9184112 | 0.07507099 | 0.1164935
3.73 | 0.9235901 | 0.06958275 | 0.1171173
3.75 | 0.9268203 | 0.06691344 | 0.1173385
3.77 | 0.9252237 | 0.06930811 | 0.1170572
3.79 | 0.9254908 | 0.06622417 | 0.117636
3.81 | 0.9248792 | 0.06883314 | 0.1166515
3.83 | 0.932327 | 0.06170822 | 0.1172372
3.85 | 0.9256373 | 0.06868683 | 0.1165539
3.87 | 0.9246542 | 0.06981058 | 0.1152827
3.89 | 0.9261366 | 0.06774192 | 0.1135444
3.91 | 0.9300315 | 0.06338043 | 0.1139961
3.93 | 0.9257837 | 0.06829768 | 0.1146522
3.95 | 0.9310737 | 0.06365874 | 0.1126667
3.97 | 0.9280715 | 0.06736863 | 0.1120105
3.99 | 0.9265876 | 0.06906274 | 0.1138377
4.01 | 0.925212 | 0.06784772 | 0.111754
4.03 | 0.9300017 | 0.06347152 | 0.1141326
4.05 | 0.9246188 | 0.0691579 | 0.1123694
4.07 | 0.9354983 | 0.05893202 | 0.1101127
4.09 | 0.9343259 | 0.0597182 | 0.110771
4.11 | 0.932532 | 0.06113131 | 0.110611
4.13 | 0.9373396 | 0.05509734 | 0.110163
4.15 | 0.9411339 | 0.05258599 | 0.1097428
4.17 | 0.936254 | 0.05570683 | 0.1087496
4.19 | 0.9380107 | 0.05406828 | 0.1102437
4.21 | 0.9355533 | 0.05695608 | 0.1086924
4.23 | 0.940245 | 0.051642 | 0.1073535
4.25 | 0.940125 | 0.05127579 | 0.1056303
4.27 | 0.9417925 | 0.04854355 | 0.1062201
4.29 | 0.9430457 | 0.0484344 | 0.1052772
4.31 | 0.9377875 | 0.05322119 | 0.1042577
4.33 | 0.9420795 | 0.04984362 | 0.1065385
4.35 | 0.9440518 | 0.04762671 | 0.1037914
4.37 | 0.9386678 | 0.05120232 | 0.1070526
4.39 | 0.9403818 | 0.05092921 | 0.1070922
4.41 | 0.936192 | 0.05503046 | 0.1076868
4.43 | 0.9349653 | 0.05591004 | 0.1099524
4.45 | 0.9403804 | 0.05219196 | 0.1106542
4.47 | 0.9421757 | 0.05085394 | 0.1135707
4.49 | 0.9405364 | 0.05153954 | 0.1132359
4.51 | 0.9382931 | 0.05316553 | 0.1131044
4.53 | 0.937627 | 0.05520985 | 0.1158054
4.55 | 0.9405777 | 0.05169996 | 0.1175849
4.57 | 0.9396772 | 0.0524195 | 0.117211
4.59 | 0.9419275 | 0.05064891 | 0.1173417
4.61 | 0.9401281 | 0.05115956 | 0.1187794
4.63 | 0.940955 | 0.0506615 | 0.1199913
4.65 | 0.9427535 | 0.04995954 | 0.1190818
4.67 | 0.9379395 | 0.05366907 | 0.1217281
4.69 | 0.9355352 | 0.05488904 | 0.1204284
4.71 | 0.9428917 | 0.04928191 | 0.1230741
4.73 | 0.9373458 | 0.05443728 | 0.121284
4.75 | 0.9335828 | 0.0581806 | 0.1223388
4.77 | 0.9333779 | 0.06062872 | 0.1201736
4.79 | 0.9342735 | 0.05914396 | 0.1205262
4.81 | 0.9313795 | 0.06294996 | 0.1194461
4.83 | 0.9279698 | 0.06664151 | 0.1182059
4.85 | 0.9324335 | 0.06245952 | 0.1194249
4.87 | 0.9310875 | 0.06285572 | 0.1154202
4.89 | 0.9313092 | 0.06382153 | 0.1167893
4.91 | 0.9252092 | 0.06876952 | 0.1144978
4.93 | 0.9235453 | 0.0710543 | 0.1140885
4.95 | 0.9261828 | 0.06838663 | 0.1141162
4.97 | 0.9208524 | 0.07399909 | 0.1114769
4.99 | 0.9237422 | 0.07019003 | 0.110846