## Coordination Numbers
| CN0 | CN1 | CN2 | CN3 | CN4 | CN5 | CN6 | CN7 | CN8 | CN9 | CN10 | CN11 | CN12 | CN13 | CN14 | CN15 | Total
Si | 0 | 0.002493766 | 0.0723192 | 4.416459 | 1531.509 | 0 | 0 | 0 | 0 | 0 | 0 | 0 | 0 | 0 | 0 | 0 | 1536
Al | 0 | 0 | 0.01246883 | 4.428928 | 1415.115 | 101.0773 | 3.366584 | 0 | 0 | 0 | 0 | 0 | 0 | 0 | 0 | 0 | 1524
Mg | 0 | 0 | 0.08977556 | 30.54364 | 329.419 | 285.6758 | 54.78554 | 1.486284 | 0 | 0 | 0 | 0 | 0 | 0 | 0 | 0 | 702
Total | 0 | 0.002493766 | 0.1745636 | 39.38903 | 3276.042 | 386.7531 | 58.15212 | 1.486284 | 0 | 0 | 0 | 0 | 0 | 0 | 0 | 0 | 3762

## Oxygen Types
number
Bridge Oxygen | 4523.788
Non Bridge Oxygen | 783.6833
Free Oxygen | 14.09726
Tri Oxygen | 738.4314
Total Oxygen | 6060

## Qn Statistics
| Q0 | Q1 | Q2 | Q3 | Q4 | Q5 | Total
Al3 | 3.336658 | 1.064838 | 0.02743142 | 0 | 0 | 0 | 4.428928
Al4 | 9.94015 | 119.8155 | 407.2544 | 560.9377 | 317.1671 | 0 | 1415.115
Al5 | 99.11222 | 1.965087 | 0 | 0 | 0 | 0 | 101.0773
Al6 | 3.366584 | 0 | 0 | 0 | 0 | 0 | 3.366584
Mg3 | 0.7206983 | 13.79052 | 12.34913 | 3.683292 | 0 | 0 | 30.54364
Mg4 | 10.04988 | 64.77057 | 107.3092 | 107.1097 | 40.17955 | 0 | 329.419
Mg5 | 3.763092 | 22.79302 | 50.39152 | 91.31671 | 78.0798 | 39.33167 | 285.6758
Mg6 | 0.0798005 | 1.503741 | 5.583541 | 12.55362 | 14.46883 | 10.92519 | 45.11471
Mg7 | 0 | 0 | 0.009975062 | 0.007481297 | 0.244389 | 0.02244389 | 0.2842893
Si4 | 2.922693 | 27.77057 | 145.9501 | 588.4988 | 766.3666 | 0 | 1531.509
Mg2 | 0.04987531 | 0.02244389 | 0.01745636 | 0 | 0 | 0 | 0.08977556
Si3 | 0.009975062 | 0.2593516 | 1.683292 | 2.46384 | 0 | 0 | 4.416459
Si2 | 0.002493766 | 0.02244389 | 0.04738155 | 0 | 0 | 0 | 0.0723192
Al2 | 0.01246883 | 0 | 0 | 0 | 0 | 0 | 0.01246883
Si1 | 0 | 0.002493766 | 0 | 0 | 0 | 0 | 0.002493766
Total | 133.3666 | 253.7805 | 730.6234 | 1366.571 | 1216.506 | 50.2793 | 3751.127

## Detailed Qn Statistics
Si Configuration | Si Count | Si Percentage (%) | Al Configuration | Al Count | Al Percentage (%)
Q0(0Al) | 2.922693 | 0.1908375 | Q0(0Si) | 9.94015 | 0.7024271
Q1(0Al) | 10.32419 | 0.6741189 | Q1(0Si) | 40.09726 | 2.833499
Q1(1Al) | 17.44638 | 1.139163 | Q1(1Si) | 79.7182 | 5.633339
Q2(0Al) | 42.29676 | 2.761771 | Q2(0Si) | 51.00499 | 3.604301
Q2(1Al) | 64.66334 | 4.222199 | Q2(1Si) | 188.9551 | 13.35264
Q2(2Al) | 38.99002 | 2.545857 | Q2(2Si) | 167.2943 | 11.82196
Q3(0Al) | 70.50125 | 4.603385 | Q3(0Si) | 28.14464 | 1.988859
Q3(1Al) | 224.3466 | 14.64873 | Q3(1Si) | 128.6708 | 9.092607
Q3(2Al) | 216.9925 | 14.16855 | Q3(2Si) | 263.0648 | 18.58965
Q3(3Al) | 76.65835 | 5.005414 | Q3(3Si) | 141.0574 | 9.96791
Q4(0Al) | 67.0399 | 4.377376 | Q4(0Si) | 3.513716 | 0.248299
Q4(1Al) | 207.1372 | 13.52504 | Q4(1Si) | 46.35162 | 3.275467
Q4(2Al) | 281.8853 | 18.40573 | Q4(2Si) | 99.06484 | 7.000481
Q4(3Al) | 172.9925 | 11.29556 | Q4(3Si) | 111.1347 | 7.853403
Q4(4Al) | 37.31172 | 2.436272 | Q4(4Si) | 57.10224 | 4.035167
Total | 1531.509 | 100 | Total | 1415.115 | 100

## Net Link
number
Al4-O-Al4 | 696.4688
Al4-O-Si4 | 2487.529
Si4-O-Si4 | 1328.965
Al4-O-Si3 | 5.286783
Si3-O-Si4 | 5.122195
Si3-O-Si3 | 0.2967581
Al4-O-Si2 | 0.05236908
Si1-O-Si4 | 0.002493766
Si2-O-Si3 | 0.01496259
Si2-O-Si4 | 0.04987531
Total | 4523.788

## Three Bonding Oxygen Statistics
number
Al4-O-Al4-O-Al4 | 238.1895
Al4-O-Al4-O-Al5 | 90.61097
Al4-O-Al4-O-Al6 | 5.246883
Al4-O-Al4-O-Si4 | 251.1596
Al4-O-Al5-O-Al5 | 16.5985
Al4-O-Al5-O-Si4 | 86.03741
Al4-O-Al6-O-Si4 | 5.840399
Al4-O-Si4-O-Si4 | 28.26683
Al5-O-Al5-O-Si4 | 9.17207
Al5-O-Si4-O-Si4 | 6.147132
Al5-O-Al5-O-Al5 | 0.2693267
Al6-O-Si4-O-Si4 | 0.01995012
Al5-O-Al6-O-Si4 | 0.06733167
Al4-O-Al5-O-Al6 | 0.3516209
Al4-O-Al5-O-Si3 | 0.1097257
Al4-O-Al4-O-Si3 | 0.2942643
Al4-O-Al6-O-Si3 | 0.002493766
Al5-O-Al5-O-Si3 | 0.002493766
Al5-O-Al5-O-Al6 | 0.002493766
Al4-O-Si3-O-Si4 | 0.03241895
Al4-O-Si3-O-Si3 | 0.007481297
Al4-O-Al5-O-Si2 | 0.002493766
Total | 738.4314

## Non-Bridge Modifiers
count
Mg | 596.0898
Total | 596.0898

## Detailed Tri Oxygen in AlO
AlO Type | Tri Oxygen Count | AlO Count | Tri Oxygen Total | Avg Tri per AlO
AlO4 | Average per File | 1415.115 | 1546.441 | 1.092803
AlO4 | 0 | 387.0848 | 0 | 0
AlO4 | 1 | 597.394 | 597.394 | 1
AlO4 | 2 | 347.0923 | 694.1845 | 2
AlO4 | 3 | 79.31172 | 237.9352 | 3
AlO4 | 4 | 4.23192 | 16.92768 | 4
AlO5 | Average per File | 101.0773 | 235.6858 | 2.331738
AlO5 | 0 | 2.523691 | 0 | 0
AlO5 | 1 | 23.5187 | 23.5187 | 1
AlO5 | 2 | 31.67332 | 63.34663 | 2
AlO5 | 3 | 27.54364 | 82.63092 | 3
AlO5 | 4 | 12.90025 | 51.601 | 4
AlO5 | 5 | 2.917706 | 14.58853 | 5
AlO6 | Average per File | 3.366584 | 11.53117 | 3.425185
AlO6 | 0 | 0 | 0 | 0
AlO6 | 1 | 0.9925187 | 0.9925187 | 1
AlO6 | 2 | 0.1620948 | 0.3241895 | 2
AlO6 | 3 | 0.5835411 | 1.750623 | 3
AlO6 | 4 | 0.6508728 | 2.603491 | 4
AlO6 | 5 | 0.004987531 | 0.02493766 | 5
AlO6 | 6 | 0.9725686 | 5.835411 | 6

## Distributions (Mg)
Distance (Å) | AlO4 Probability | AlO5 Probability | Three Oxygen Probability
0.01 | 0 | 0 | 0
0.03 | 0 | 0 | 0
0.05 | 0 | 0 | 0
0.07 | 0 | 0 | 0
0.09 | 0 | 0 | 0
0.11 | 0 | 0 | 0
0.13 | 0 | 0 | 0
0.15 | 0 | 0 | 0
0.17 | 0 | 0 | 0
0.19 | 0 | 0 | 0
0.21 | 0 | 0 | 0
0.23 | 0 | 0 | 0
0.25 | 0 | 0 | 0
0.27 | 0 | 0 | 0
0.29 | 0 | 0 | 0
0.31 | 0 | 0 | 0
0.33 | 0 | 0 | 0
0.35 | 0 | 0 | 0
0.37 | 0 | 0 | 0
0.39 | 0 | 0 | 0
0.41 | 0 | 0 | 0
0.43 | 0 | 0 | 0
0.45 | 0 | 0 | 0
0.47 | 0 | 0 | 0
0.49 | 0 | 0 | 0
0.51 | 0 | 0 | 0
0.53 | 0 | 0 | 0
0.55 | 0 | 0 | 0
0.57 | 0 | 0 | 0
0.59 | 0 | 0 | 0
0.61 | 0 | 0 | 0
0.63 | 0 | 0 | 0
0.65 | 0 | 0 | 0
0.67 | 0 | 0 | 0
0.69 | 0 | 0 | 0
0.71 | 0 | 0 | 0
0.73 | 0 | 0 | 0
0.75 | 0 | 0 | 0
0.77 | 0 | 0 | 0
0.79 | 0 | 0 | 0
0.81 | 0 | 0 | 0
0.83 | 0 | 0 | 0
0.85 | 0 | 0 | 0
0.87 | 0 | 0 | 0
0.89 | 0 | 0 | 0
0.91 | 0 | 0 | 0
0.93 | 0 | 0 | 0
0.95 | 0 | 0 | 0
0.97 | 0 | 0 | 0
0.99 | 0 | 0 | 0
1.01 | 0 | 0 | 0
1.03 | 0 | 0 | 0
1.05 | 0 | 0 | 0
1.07 | 0 | 0 | 0
1.09 | 0 | 0 | 0
1.11 | 0 | 0 | 0
1.13 | 0 | 0 | 0
1.15 | 0 | 0 | 0
1.17 | 0 | 0 | 0
1.19 | 0 | 0 | 0
1.21 | 0 | 0 | 0
1.23 | 0 | 0 | 0
1.25 | 0 | 0 | 0
1.27 | 0 | 0 | 0
1.29 | 0 | 0 | 0
1.31 | 0 | 0 | 0
1.33 | 0 | 0 | 0
1.35 | 0 | 0 | 0
1.37 | 0 | 0 | 0
1.39 | 0 | 0 | 0
1.41 | 0 | 0 | 0
1.43 | 0 | 0 | 0
1.45 | 0 | 0 | 0
1.47 | 0 | 0 | 0
1.49 | 0 | 0 | 0
1.51 | 0 | 0 | 0
1.53 | 0 | 0 | 0
1.55 | 0 | 0 | 0
1.57 | 0 | 0 | 0
1.59 | 0 | 0 | 0
1.61 | 0 | 0 | 0
1.63 | 0 | 0 | 0
1.65 | 0 | 0 | 0
1.67 | 0 | 0 | 0
1.69 | 0 | 0 | 0
1.71 | 0 | 0 | 0
1.73 | 0 | 0 | 0
1.75 | 0 | 0 | 0
1.77 | 0 | 0 | 0
1.79 | 0 | 0 | 0
1.81 | 0 | 0 | 0
1.83 | 0 | 0 | 0.0001246883
1.85 | 0 | 0 | 0.0001781261
1.87 | 0 | 0 | 0.0006944645
1.89 | 0 | 0 | 0.0009186471
1.91 | 0 | 0 | 0.001575292
1.93 | 0 | 0 | 0.00159517
1.95 | 0 | 0 | 0.003109318
1.97 | 0 | 0 | 0.003305221
1.99 | 0 | 0 | 0.004049055
2.01 | 0 | 0 | 0.004084903
2.03 | 0 | 0 | 0.004874885
2.05 | 0 | 0 | 0.005706284
2.07 | 0 | 0 | 0.00622182
2.09 | 0 | 0 | 0.00781331
2.11 | 0 | 0 | 0.00838764
2.13 | 0 | 0 | 0.009199774
2.15 | 0 | 0 | 0.00961098
2.17 | 0 | 0 | 0.01004267
2.19 | 0 | 0 | 0.01165208
2.21 | 0 | 0 | 0.0138286
2.23 | 0 | 0 | 0.01479907
2.25 | 0 | 0 | 0.01640299
2.27 | 0 | 0 | 0.01655654
2.29 | 0.007481297 | 0 | 0.01952475
2.31 | 0.002493766 | 0.002493766 | 0.01921652
2.33 | 0.009975062 | 0 | 0.02132712
2.35 | 0.04239401 | 0 | 0.02704114
2.37 | 0.06982544 | 0 | 0.02704381
2.39 | 0.1147132 | 0 | 0.03032278
2.41 | 0.2032419 | 0.006234414 | 0.02854813
2.43 | 0.3491272 | 0.002493766 | 0.03656928
2.45 | 0.4522028 | 0.006650042 | 0.03494202
2.47 | 0.6843724 | 0.00964256 | 0.04074763
2.49 | 0.7786783 | 0.01142976 | 0.04437369
2.51 | 0.8892768 | 0.009102244 | 0.04230835
2.53 | 0.9602254 | 0.01335451 | 0.04888879
2.55 | 0.9633772 | 0.02187892 | 0.05179005
2.57 | 0.9722226 | 0.01694798 | 0.05390833
2.59 | 0.9733874 | 0.02129441 | 0.05940778
2.61 | 0.9721828 | 0.02077887 | 0.06402507
2.63 | 0.9658097 | 0.02785877 | 0.06278149
2.65 | 0.9566497 | 0.03707441 | 0.06597882
2.67 | 0.9557403 | 0.03845635 | 0.0746369
2.69 | 0.9449426 | 0.05059656 | 0.06742386
2.71 | 0.9410845 | 0.05339616 | 0.07550994
2.73 | 0.9297961 | 0.06470567 | 0.07184874
2.75 | 0.9224591 | 0.07390584 | 0.08110301
2.77 | 0.9129029 | 0.08207644 | 0.08221766
2.79 | 0.9092827 | 0.08741602 | 0.08233853
2.81 | 0.900533 | 0.09462187 | 0.08464425
2.83 | 0.8908076 | 0.103869 | 0.08118731
2.85 | 0.8814134 | 0.1122403 | 0.09077888
2.87 | 0.8769698 | 0.1169227 | 0.08975468
2.89 | 0.8830075 | 0.1124373 | 0.09010602
2.91 | 0.8845663 | 0.1097895 | 0.09263043
2.93 | 0.8925656 | 0.1021831 | 0.09494013
2.95 | 0.8975475 | 0.0981174 | 0.09512922
2.97 | 0.9111094 | 0.08512661 | 0.09653926
2.99 | 0.9142514 | 0.08247704 | 0.09965604
3.01 | 0.9199496 | 0.07664844 | 0.1021038
3.03 | 0.9258544 | 0.07161177 | 0.1023416
3.05 | 0.9312609 | 0.06547976 | 0.1061658
3.07 | 0.9339275 | 0.06307843 | 0.1014636
3.09 | 0.9361021 | 0.06060242 | 0.1061728
3.11 | 0.9352693 | 0.0619498 | 0.1032398
3.13 | 0.9378505 | 0.05822652 | 0.1073858
3.15 | 0.9378682 | 0.05843115 | 0.110006
3.17 | 0.9406941 | 0.05594021 | 0.1061806
3.19 | 0.9383861 | 0.05855594 | 0.1064878
3.21 | 0.9394213 | 0.05706106 | 0.1102744
3.23 | 0.9409779 | 0.05604907 | 0.1063217
3.25 | 0.9408201 | 0.05576811 | 0.1044076
3.27 | 0.9431515 | 0.05383752 | 0.1053175
3.29 | 0.9443442 | 0.0525108 | 0.1128705
3.31 | 0.9406874 | 0.05551947 | 0.1065242
3.33 | 0.9440143 | 0.05222933 | 0.1091749
3.35 | 0.9447102 | 0.05099477 | 0.1117745
3.37 | 0.9430374 | 0.05302533 | 0.1124758
3.39 | 0.9459721 | 0.04976272 | 0.1136015
3.41 | 0.9431498 | 0.05233939 | 0.1167537
3.43 | 0.9356867 | 0.05953003 | 0.1173314
3.45 | 0.9405569 | 0.05492263 | 0.1199976
3.47 | 0.9387501 | 0.05714781 | 0.1242933
3.49 | 0.937946 | 0.05732505 | 0.1238312
3.51 | 0.9346701 | 0.06122997 | 0.1269386
3.53 | 0.9357328 | 0.05992409 | 0.126721
3.55 | 0.9285978 | 0.06715748 | 0.1303846
3.57 | 0.9272282 | 0.06870123 | 0.1329082
3.59 | 0.9312637 | 0.06546639 | 0.1350777
3.61 | 0.9311621 | 0.06508231 | 0.1320596
3.63 | 0.9329574 | 0.06318278 | 0.1346927
3.65 | 0.9279154 | 0.06810113 | 0.1363425
3.67 | 0.9286014 | 0.0665305 | 0.1333696
3.69 | 0.9283845 | 0.06642276 | 0.1344512
3.71 | 0.9242396 | 0.07087116 | 0.136008
3.73 | 0.9249019 | 0.0697067 | 0.1381512
3.75 | 0.9256576 | 0.06732771 | 0.1356193
3.77 | 0.9256967 | 0.06596611 | 0.1331853
3.79 | 0.9288176 | 0.06353936 | 0.1320826
3.81 | 0.9330373 | 0.05924486 | 0.1327993
3.83 | 0.9296793 | 0.06412366 | 0.1320239
3.85 | 0.9319432 | 0.06065542 | 0.1288566
3.87 | 0.9342935 | 0.05785016 | 0.128874
3.89 | 0.9360873 | 0.05590733 | 0.1303599
3.91 | 0.9305024 | 0.06133813 | 0.1304172
3.93 | 0.9367515 | 0.05553552 | 0.1294858
3.95 | 0.9374212 | 0.05524171 | 0.1281579
3.97 | 0.9356883 | 0.0556353 | 0.126373
3.99 | 0.9321903 | 0.06079516 | 0.126067
4.01 | 0.9367082 | 0.05510432 | 0.12553
4.03 | 0.9381224 | 0.05468611 | 0.1244402
4.05 | 0.9319637 | 0.06128733 | 0.1254345
4.07 | 0.9364975 | 0.05763694 | 0.1235494
4.09 | 0.9363674 | 0.05753034 | 0.1250351
4.11 | 0.9348472 | 0.05955268 | 0.1258003
4.13 | 0.9347756 | 0.0590229 | 0.1238466
4.15 | 0.9282737 | 0.06584025 | 0.1232515
4.17 | 0.9279292 | 0.06666165 | 0.1228406
4.19 | 0.9302373 | 0.06185592 | 0.1272047
4.21 | 0.9306421 | 0.06382185 | 0.1272902
4.23 | 0.9300423 | 0.06556249 | 0.130788
4.25 | 0.9258692 | 0.06887597 | 0.1294431
4.27 | 0.9263699 | 0.06846869 | 0.1313038
4.29 | 0.9271063 | 0.06748801 | 0.135194
4.31 | 0.9282495 | 0.06810357 | 0.1318371
4.33 | 0.9279119 | 0.06758316 | 0.1369397
4.35 | 0.9244961 | 0.0722196 | 0.1351074
4.37 | 0.9243211 | 0.0709388 | 0.1333088
4.39 | 0.9206938 | 0.07526187 | 0.1314937
4.41 | 0.9274316 | 0.06940312 | 0.1308655
4.43 | 0.9251651 | 0.07153767 | 0.1284044
4.45 | 0.926033 | 0.07090058 | 0.1288675
4.47 | 0.9288025 | 0.06752041 | 0.1277318
4.49 | 0.9312635 | 0.06534683 | 0.1265136
4.51 | 0.9323555 | 0.06409658 | 0.1261165
4.53 | 0.9285177 | 0.0691663 | 0.1265428
4.55 | 0.9333249 | 0.06309093 | 0.1283249
4.57 | 0.9277453 | 0.06867808 | 0.1249975
4.59 | 0.9338188 | 0.06351662 | 0.1325694
4.61 | 0.9325572 | 0.0627547 | 0.1335617
4.63 | 0.9316323 | 0.06292735 | 0.1336422
4.65 | 0.933368 | 0.06214588 | 0.1362721
4.67 | 0.9329025 | 0.06268498 | 0.1370692
4.69 | 0.9363895 | 0.05793361 | 0.139883
4.71 | 0.9305031 | 0.06327844 | 0.1407959
4.73 | 0.9276938 | 0.06648235 | 0.1421451
4.75 | 0.9331507 | 0.06073295 | 0.1442897
4.77 | 0.9359563 | 0.05758507 | 0.1421279
4.79 | 0.9330643 | 0.06052628 | 0.1417492
4.81 | 0.935353 | 0.05877439 | 0.1379099
4.83 | 0.9320499 | 0.06195147 | 0.1391596
4.85 | 0.9349132 | 0.05812654 | 0.1361528
4.87 | 0.936405 | 0.05746903 | 0.1336685
4.89 | 0.935498 | 0.05761353 | 0.1331022
4.91 | 0.9319261 | 0.06124459 | 0.1321283
4.93 | 0.9409244 | 0.05326414 | 0.1301792
4.95 | 0.9369084 | 0.05607095 | 0.1328315
4.97 | 0.9347118 | 0.05852673 | 0.1280627
4.99 | 0.9348587 | 0.05791046 | 0.1280418