## Coordination Numbers
| CN0 | CN1 | CN2 | CN3 | CN4 | CN5 | CN6 | CN7 | CN8 | CN9 | CN10 | CN11 | CN12 | CN13 | CN14 | CN15 | Total
Si | 0 | 0 | 0.08229426 | 3.917706 | 1471.993 | 0.007481297 | 0 | 0 | 0 | 0 | 0 | 0 | 0 | 0 | 0 | 0 | 1476
Al | 0 | 0 | 0.02493766 | 7.690773 | 1512.307 | 120.1372 | 3.840399 | 0 | 0 | 0 | 0 | 0 | 0 | 0 | 0 | 0 | 1644
Mg | 0 | 0 | 0.04239401 | 21.12968 | 328.8055 | 292.5187 | 57.7207 | 1.775561 | 0.007481297 | 0 | 0 | 0 | 0 | 0 | 0 | 0 | 702
Total | 0 | 0 | 0.1496259 | 32.73815 | 3313.105 | 412.6633 | 61.5611 | 1.775561 | 0.007481297 | 0 | 0 | 0 | 0 | 0 | 0 | 0 | 3822

## Oxygen Types
number
Bridge Oxygen | 4437.342
Non Bridge Oxygen | 799.9127
Free Oxygen | 18.65835
Tri Oxygen | 864.0873
Total Oxygen | 6120

## Qn Statistics
| Q0 | Q1 | Q2 | Q3 | Q4 | Q5 | Total
Al3 | 4.523691 | 3.027431 | 0.1147132 | 0.02493766 | 0 | 0 | 7.690773
Al4 | 13.85287 | 157.7855 | 490.02 | 557.6584 | 292.99 | 0 | 1512.307
Al5 | 118.1122 | 2.024938 | 0 | 0 | 0 | 0 | 120.1372
Al6 | 2.927681 | 0.9127182 | 0 | 0 | 0 | 0 | 3.840399
Mg3 | 1.80798 | 8.369077 | 8.775561 | 2.177057 | 0 | 0 | 21.12968
Mg4 | 17.44389 | 58.85786 | 111.5162 | 106.0499 | 34.93766 | 0 | 328.8055
Mg5 | 4.226933 | 20.17207 | 57.54115 | 88.38404 | 82.30175 | 39.89277 | 292.5187
Mg6 | 0.1147132 | 1.645885 | 4.341646 | 8.603491 | 16.30673 | 16.60848 | 47.62095
Mg7 | 0 | 0.004987531 | 0.01246883 | 0.1870324 | 0.1421446 | 0.2668329 | 0.6134663
Si4 | 2.157107 | 21.00748 | 182.394 | 569.2569 | 697.1771 | 0 | 1471.993
Si3 | 0.04239401 | 0.2693267 | 1.598504 | 2.007481 | 0 | 0 | 3.917706
Si2 | 0.002493766 | 0.02992519 | 0.04987531 | 0 | 0 | 0 | 0.08229426
Mg2 | 0.02493766 | 0.01496259 | 0.002493766 | 0 | 0 | 0 | 0.04239401
Si5 | 0 | 0 | 0 | 0 | 0.007481297 | 0 | 0.007481297
Mg8 | 0 | 0 | 0 | 0 | 0 | 0 | 0
Al2 | 0.01496259 | 0.009975062 | 0 | 0 | 0 | 0 | 0.02493766
Total | 165.2519 | 274.1322 | 856.3666 | 1334.349 | 1123.863 | 56.76808 | 3810.731

## Detailed Qn Statistics
Si Configuration | Si Count | Si Percentage (%) | Al Configuration | Al Count | Al Percentage (%)
Q0(0Al) | 2.157107 | 0.1465434 | Q0(0Si) | 13.85287 | 0.9160091
Q1(0Al) | 8.541147 | 0.5802439 | Q1(0Si) | 64.36409 | 4.256021
Q1(1Al) | 12.46633 | 0.846902 | Q1(1Si) | 93.42145 | 6.177414
Q2(0Al) | 43.79052 | 2.974915 | Q2(0Si) | 85.7581 | 5.670682
Q2(1Al) | 89.46883 | 6.078076 | Q2(1Si) | 233.4339 | 15.43562
Q2(2Al) | 49.13466 | 3.33797 | Q2(2Si) | 170.8279 | 11.29585
Q3(0Al) | 70.28429 | 4.774772 | Q3(0Si) | 34.14713 | 2.25795
Q3(1Al) | 205.5786 | 13.96601 | Q3(1Si) | 152.6733 | 10.09539
Q3(2Al) | 225.4663 | 15.31708 | Q3(2Si) | 229.8753 | 15.20031
Q3(3Al) | 67.92768 | 4.614676 | Q3(3Si) | 140.9626 | 9.321032
Q4(0Al) | 48.13716 | 3.270204 | Q4(0Si) | 5.034913 | 0.3329293
Q4(1Al) | 178 | 12.09245 | Q4(1Si) | 37.1596 | 2.457147
Q4(2Al) | 260.1172 | 17.6711 | Q4(2Si) | 103.4938 | 6.843437
Q4(3Al) | 169.3242 | 11.50306 | Q4(3Si) | 104.0773 | 6.882024
Q4(4Al) | 41.5985 | 2.826 | Q4(4Si) | 43.22444 | 2.858179
Total | 1471.993 | 100 | Total | 1512.307 | 100

## Net Link
number
Al4-O-Al4 | 772.5062
Al4-O-Si4 | 2433.1
Si4-O-Si4 | 1222.367
Al4-O-Si3 | 4.573566
Si3-O-Si3 | 0.276808
Si3-O-Si4 | 4.359102
Si2-O-Si4 | 0.06733167
Al4-O-Si2 | 0.05985037
Si2-O-Si3 | 0.002493766
Al4-O-Si5 | 0.01496259
Si4-O-Si5 | 0.01496259
Total | 4437.342

## Three Bonding Oxygen Statistics
number
Al4-O-Al4-O-Al4 | 288.8579
Al4-O-Al4-O-Al5 | 115.3292
Al4-O-Al4-O-Al6 | 5.446384
Al4-O-Al4-O-Si4 | 269.1197
Al4-O-Al5-O-Al5 | 22.50374
Al4-O-Al5-O-Al6 | 2.483791
Al4-O-Al5-O-Si4 | 106.8429
Al4-O-Al6-O-Si4 | 4.80798
Al4-O-Si4-O-Si4 | 25.59352
Al5-O-Al5-O-Al5 | 1.975062
Al5-O-Al5-O-Si4 | 10.41895
Al5-O-Al6-O-Si4 | 1.102244
Al5-O-Si4-O-Si4 | 8.44389
Al6-O-Si4-O-Si4 | 0.19202
Al4-O-Al4-O-Si3 | 0.521197
Al4-O-Al5-O-Si3 | 0.1296758
Al4-O-Si3-O-Si4 | 0.06483791
Al5-O-Si3-O-Si4 | 0.02244389
Al5-O-Al5-O-Al6 | 0.01745636
Al4-O-Al6-O-Al6 | 0.09476309
Al6-O-Al6-O-Si4 | 0.09476309
Al4-O-Al5-O-Si2 | 0.004987531
Al4-O-Si3-O-Si3 | 0.004987531
Al4-O-Al5-O-Si5 | 0.007481297
Al5-O-Si3-O-Si3 | 0.004987531
Al5-O-Al5-O-Si3 | 0.002493766
Total | 864.0873

## Non-Bridge Modifiers
count
Mg | 602.5536
Total | 602.5536

## Detailed Tri Oxygen in AlO
AlO Type | Tri Oxygen Count | AlO Count | Tri Oxygen Total | Avg Tri per AlO
AlO4 | Average per File | 1512.307 | 1809.945 | 1.196811
AlO4 | 0 | 362.394 | 0 | 0
AlO4 | 1 | 615.197 | 615.197 | 1
AlO4 | 2 | 417.7531 | 835.5062 | 2
AlO4 | 3 | 108.6085 | 325.8254 | 3
AlO4 | 4 | 8.354115 | 33.41646 | 4
AlO5 | Average per File | 120.1372 | 306.182 | 2.548604
AlO5 | 0 | 4.413965 | 0 | 0
AlO5 | 1 | 18.90025 | 18.90025 | 1
AlO5 | 2 | 32.12469 | 64.24938 | 2
AlO5 | 3 | 41.98753 | 125.9626 | 3
AlO5 | 4 | 16.48379 | 65.93516 | 4
AlO5 | 5 | 6.226933 | 31.13466 | 5
AlO6 | Average per File | 3.840399 | 14.42893 | 3.757143
AlO6 | 0 | 0 | 0 | 0
AlO6 | 1 | 0.004987531 | 0.004987531 | 1
AlO6 | 2 | 0.9925187 | 1.985037 | 2
AlO6 | 3 | 0.8952618 | 2.685786 | 3
AlO6 | 4 | 0.7007481 | 2.802993 | 4
AlO6 | 5 | 0.5311721 | 2.65586 | 5
AlO6 | 6 | 0.7157107 | 4.294264 | 6